## Geometric
Domain | Parameters | Values | Units | Range | Note
Cell
| surface area | 0.2054 | m² | - | Enter a single value
Electrode Negative
| material |  | - | - | Enter a text
| surface area | 0.10465
| thickness | 8.52e-05 | µm | 46 - 96 | Enter a single value
| width | 0.063 | mm | 30 – 300 | Enter a single value
| height | 0.797 | mm | 50 – 400 | Enter a single value
| number of layers | 1 | - | - | Enter a single value
| current collector thickness | 1.2e-05 | µm | - | Enter a single value
| active material volume fraction | 0.75 | - | 0.40 - 0.75 | Enter a single value
| electrolyte volume fraction | 0.25 | - | 0.25 - 0.50 | Enter a single value
| particle radius | 5.86e-06 | µm | 1 - 11 | Enter a single value or a valid list (e.g., [1;2;3])
| particle fraction | 1 | - | - | Enter a single value or a valid list (e.g., [1;2;3])
| number of particle radial nodes | 10 | - | - | Enter a single value or a valid list (e.g., [1;2;3])
| number of electrode spatial nodes | 10 | - | - | Enter a single value
filler binder volume fraction
SEI inner thickness initial
SEI outer thickness initial
SEI thickness ratio
SEI molar mass
SEI density
Electrode Positive
| material |  | - | - | Enter a text
| surface area | 0.1027
| thickness | 7.56e-05 | µm | 36 - 80 | Enter a single value
| width | 0.065 | mm | 30 – 300 | Enter a single value
| height | 1.594 | mm | 50 – 400 | Enter a single value
| number of layers | 1 | - | - | Enter a single value
| current collector thickness | 1.6e-05 | µm | - | Enter a single value
| active material volume fraction | 0.665 | - | 0.37 - 0.67 | Enter a single value
| electrolyte volume fraction | 0.335 | - | 0.20 - 0.45 | Enter a single value
| particle radius | 5.22e-06 | µm | 1 - 7 | Enter a single value or a valid list (e.g., [1;2;3])
| particle fraction | 1 | - | - | Enter a single value or a valid list (e.g., [1;2;3])
| number of particle radial nodes | 10 | - | - | Enter a single value or a valid list (e.g., [1;2;3])
| number of electrode spatial nodes | 10 | - | - | Enter a single value
filler binder volume fraction
Separator
| thickness | 1.2e-05 | µm | 12 - 25 | Enter a single value
| electrolyte volume fraction | 0.47 | - | 0.30 - 0.73 | Enter a single value
| number of spatial nodes | 6 | - | - | Enter a single value

## Concentration
Domain | Parameters | Values | Units | Range | Note
Electrode Negative
| concentration maximum | 29583 | mol/dm³ | (29 – 33.2) | Enter a single value
Electrode Positive
| concentration maximum | 51765 | mol/dm³ | (48 – 63.2) | Enter a single value
Electrolyte
| concentration initial | 1000 | mol/m³ | (300 - 3500) | Enter a single value

## Transport
Domain | Parameters | Values | Units | Range | Note
Electrode Negative
| diffusion coefficient reference | 1.74e-15 | m²/s | 1E-14 - 9E-14 | Enter a single value
| diffusion activation energy | 35000 | - | 0.1 - 0.4 | Enter a single value
| electronic conductivity | 215 | s/m | 14 - 1000 | Enter a single value
| bruggeman coefficient | 1.5 | - | 1.3 - 1.7 | Enter a single value
SEI conductivity
Electrode Positive
| diffusion coefficient reference | 1.48e-15 | m²/s | 0.4E-14 - 8E-14 | Enter a single value
| diffusion activation energy | 17800 | - | 0.3 - 0.6 | Enter a single value
| electronic conductivity | 0.18 | s/m | 0.18 - 100 | Enter a single value
| bruggeman coefficient | 1.5 | - | 1.3 - 1.7 | Enter a single value
Separator
| bruggeman coefficient | 1.5 | - | 1.3 - 1.7 | Enter a single value
Electrolyte
| diffusion coefficient reference | 5.2e-10 | m²/s | 1.3E-14 - 7.5E-14 | Enter a single value
diffusion activation energy
| conductivity coefficient reference | 1.3 | - | - | Enter a single value
conductivity activation energy
| transference ion number | 0.2594 | - | - | Enter a single value
| derivative activity coefficient concentraion reference |  |  |  | dlnf/dlnce
derivative activity coefficient concentraion energy

## Kinetic
Domain | Parameters | Values | Units | Range | Note
Electrode Negative
| charge transfer coefficient | 0.5 | - | 0.4 - 0.6 | Enter a single value
| reaction rate coefficient reference | 6.48e-07 | - | 1E-10 - 1E-6 | Enter a single value
| reaction rate activation energy |  | - | 0.2 - 0.6 | Enter a single value
| double layer capacitance | 0.0042
| Inductance | 9.10435e-08
LAM rate loss
fermi electron velocity
electron mass
energy barrier
electron tunneling probability
Electrode Positive
| charge transfer coefficient | 0.5 | - | 0.4 - 0.6 | Enter a single value
| reaction rate coefficient reference | 3.42e-06 | - | 1E-11 - 1E-8 | Enter a single value
| reaction rate activation energy |  | - | 0.3 - 0.8 | Enter a single value
| double layer capacitance | 0.0023
LAM rate loss
| Inductance | 1.36952e-07

## Thermodynamic
Domain | Parameters | Values | Units | Range | Note
Electrode Negative
| stoichiometry at 0% SOC | 0.0279 | - | 0 - 1 | Enter a single value
| stoichiometry at 100% SOC | 0.9014 | - | 0 - 1 | Enter a single value
| Equilibrium potential equation | 1.9793*exp(-39.3631*stoichiometry)+0.2482-0.0909*tanh(29.8538*(stoichiometry-0.1234))-0.04478*tanh(14.9159*(stoichiometry-0.2769))-0.0205*tanh(30.4444*(stoichiometry-0.6103)) | - | - | The equation text must depend on the variable (stoichiometry)
Electrode Positive
| stoichiometry at 0% SOC | 0.9084 | - | 0 - 1 | Enter a single value
| stoichiometry at 100% SOC | 0.2661 | - | 0 - 1 | Enter a single value
| Equilibrium potential equation | -0.809*stoichiometry+4.4875-0.0428*tanh(18.5138*(stoichiometry-0.5542))-17.7326*tanh(15.789*(stoichiometry-0.3117))+17.5842*tanh(15.9308*(stoichiometry-0.312)) | - | - | The equation text must depend on the variable (stoichiometry)

## Electrical
Domain | Parameters | Values | Units | Range | Note
Cell
| nominal capacity | 5 | Ah | 1 - 100 | Enter a single value
| contact resistance | 0 | Ohm.m² | 0.1 - 10 | Enter a single value
battery capacity
| lower voltage | 2.5 | V | 2.5 -3.0 | Enter a single value
| upper voltage | 4.2 | V | 4.1 - 4.3 | Enter a single value
Electrode Negative
| contact resistance | 0 | Ohm.m² | 0.1 - 10 | Enter a single value
| SEI film resistance | 0 | Ohm.m² | 0.5 - 5 | Enter a single value
| Inductance | 0
| inductive dispersion exponent | 0
Electrode Positive
| contact resistance | 0 | Ohm.m² | 0.1 - 10 | Enter a single value
| SEI film resistance | 0 | Ohm.m² | 0.5 - 5 | Enter a single value
| Inductance | 0
| inductive dispersion exponent | 0

## Thermal
Domain | Parameters | Values | Units | Range | Note
Cell
| temperature reference | 25 | °C | Typical 25°C | Enter a single value
| temperature ambient | 25 | °C | 15 - 35 | Enter a single value
| temperature minimum | 0 | °C | -20 - 0 | Enter a single value
| temperature maximum | 57 | °C | 45 - 60 | Enter a single value